## retrain
Input Hot Metal Temperature | Actual Delta Temperature | Predicted Delta Temperature | Predicted end bath temperature | In/Out range
1344 | 314 | 322.1473 | 1666.147 | 1
1386 | 324 | 311.0841 | 1697.084 | 0 |  | Target Temperature aimed: 1670 Target range aimed (+-15): 1655 - 1685
1342 | 366 | 351.568 | 1693.568 | 0
1357 | 311 | 314.491 | 1671.491 | 1
1378 | 322 | 314.138 | 1692.138 | 0
1414 | 255 | 259.6488 | 1673.649 | 1
1342 | 309 | 314.4418 | 1656.4418 | 1
1380 | 345 | 325.5495 | 1705.549 | 0
1325 | 322 | 329.7008 | 1654.701 | 0
1378 | 296 | 296.1148 | 1674.1148 | 1
1436 | 245 | 254.0088 | 1690.009 | 0 | % in range | 0.8051948
1370 | 320 | 310.4545 | 1680.4545 | 1
1385 | 275 | 277.4475 | 1662.448 | 1
1385 | 305 | 294.7773 | 1679.7773 | 1
1380 | 275 | 279.3722 | 1659.3722 | 1
1349 | 296 | 303.5959 | 1652.596 | 0
1349 | 303 | 306.4007 | 1655.401 | 1
1365 | 283 | 285.9922 | 1650.992 | 0
1357 | 323 | 317.9698 | 1674.97 | 1
1342 | 306 | 312.365 | 1654.365 | 0
1375 | 286 | 284.6631 | 1659.663 | 1
1364 | 266 | 280.3311 | 1644.3311 | 0
1390 | 287 | 282.4217 | 1672.422 | 1
1363 | 300 | 301.2011 | 1664.201 | 1
1421 | 248 | 254.5038 | 1675.504 | 1
1408 | 240 | 246.0273 | 1654.027 | 0
1304 | 379 | 368.6639 | 1672.664 | 1
1358 | 321 | 321.5992 | 1679.5992 | 1
1377 | 273 | 276.4959 | 1653.4959 | 0
1410 | 249 | 255.5194 | 1665.519 | 1
1375 | 282 | 283.104 | 1658.104 | 1
1339 | 314 | 317.159 | 1656.159 | 1
1429 | 259 | 262.7778 | 1691.778 | 0
1390 | 297 | 291.0328 | 1681.033 | 1
1389 | 291 | 287.6886 | 1676.6886 | 1
1402 | 260 | 264.3716 | 1666.372 | 1
1417 | 285 | 274.7577 | 1691.758 | 0
1417 | 251 | 256.9705 | 1673.9705 | 1
1345 | 320 | 318.1049 | 1663.105 | 1
1388 | 288 | 289.2843 | 1677.284 | 1
1372 | 281 | 281.5819 | 1653.582 | 0
1380 | 263 | 274.7515 | 1654.751 | 0
1366 | 305 | 302.4829 | 1668.483 | 1
1409 | 278 | 277.0442 | 1686.0442 | 0
1368 | 320 | 312.7715 | 1680.772 | 1
1382 | 302 | 294.889 | 1676.889 | 1
1387 | 278 | 280.9107 | 1667.911 | 1
1382 | 283 | 285.8552 | 1667.855 | 1
1387 | 262 | 268.249 | 1655.249 | 1
1355 | 325 | 319.4697 | 1674.47 | 1
1393 | 269 | 272.1558 | 1665.156 | 1
1401 | 282 | 278.8172 | 1679.817 | 1
1405 | 292 | 281.8155 | 1686.8155 | 0
1367 | 272 | 281.2936 | 1648.294 | 0
1390 | 267 | 271.9107 | 1661.911 | 1
1364 | 314 | 309.851 | 1673.851 | 1
1374 | 259 | 270.3059 | 1644.3059 | 0
1323 | 321 | 324.9882 | 1647.988 | 0
1396 | 275 | 275.3691 | 1671.3691 | 1
1387 | 284 | 283.3188 | 1670.3188 | 1
1414 | 283 | 274.8788 | 1688.879 | 0
1385 | 273 | 279.5068 | 1664.5068 | 1
1342 | 324 | 323.2134 | 1665.213 | 1
1354 | 320 | 319.8292 | 1673.8292 | 1
1360 | 307 | 308.2801 | 1668.28 | 1
1371 | 301 | 296.9402 | 1667.94 | 1
1352 | 288 | 296.9302 | 1648.93 | 0
1354 | 327 | 321.6051 | 1675.6051 | 1
1387 | 304 | 292.5974 | 1679.597 | 1
1362 | 281 | 290.5553 | 1652.555 | 0
1379 | 273 | 276.992 | 1655.992 | 1
1394 | 262 | 267.4664 | 1661.466 | 1
1417 | 276 | 270.7664 | 1687.766 | 0
1343 | 328 | 326.3215 | 1669.3215 | 1
1407 | 242 | 253.8126 | 1660.813 | 1
1352 | 305 | 311.9964 | 1663.9964 | 1
1384 | 263 | 271.869 | 1655.869 | 1
1415 | 245 | 254.0824 | 1669.082 | 1
1364 | 316 | 308.9052 | 1672.905 | 1
1347 | 312 | 314.4843 | 1661.484 | 1
1380 | 279 | 280.9193 | 1660.9193 | 1
1368 | 310 | 307.8726 | 1675.8726 | 1
1351 | 313 | 313.3062 | 1664.306 | 1
1360 | 317 | 313.0775 | 1673.0775 | 1
1351 | 339 | 332.9226 | 1683.923 | 1
1317 | 362 | 360.3868 | 1677.387 | 1
1337 | 343 | 341.676 | 1678.676 | 1
1347 | 343 | 339.7248 | 1686.725 | 0
1382 | 313 | 308.5992 | 1690.599 | 0
1404 | 268 | 275.3038 | 1679.3038 | 1
1296 | 373 | 364.2514 | 1660.2514 | 1
1337 | 318 | 321.8899 | 1658.89 | 1
1328 | 333 | 336.1219 | 1664.122 | 1
1347 | 325 | 323.4798 | 1670.48 | 1
1343 | 315 | 320.1283 | 1663.128 | 1
1387 | 305 | 298.0051 | 1685.005 | 0
1343 | 336 | 331.3799 | 1674.3799 | 1
1349 | 305 | 310.2413 | 1659.2413 | 1
1354 | 328 | 324.9508 | 1678.9508 | 1
1323 | 357 | 351.9344 | 1674.934 | 1
1316 | 338 | 342.0489 | 1658.0489 | 1
1341 | 333 | 331.6126 | 1672.613 | 1
1361 | 298 | 304.2162 | 1665.2162 | 1
1350 | 350 | 337.2399 | 1687.2399 | 0
1353 | 320 | 322.19 | 1675.19 | 1
1355 | 333 | 328.4842 | 1683.484 | 1
1347 | 301 | 312.8408 | 1659.8408 | 1
1362 | 319 | 316.12 | 1678.12 | 1
1363 | 302 | 306.2216 | 1669.222 | 1
1356 | 327 | 323.3051 | 1679.305 | 1
1346 | 340 | 335.7298 | 1681.73 | 1
1359 | 321 | 318.8344 | 1677.834 | 1
1333 | 321 | 320.7902 | 1653.79 | 0
1386 | 315 | 307.0793 | 1693.0793 | 0
1332 | 327 | 330.1773 | 1662.177 | 1
1372 | 295 | 294.9112 | 1666.911 | 1
1357 | 318 | 318.8872 | 1675.887 | 1
1403 | 272 | 275.9352 | 1678.9352 | 1
1408 | 276 | 277.3125 | 1685.313 | 0
1352 | 331 | 326.58 | 1678.58 | 1
1352 | 328 | 324.5447 | 1676.5447 | 1
1339 | 325 | 324.1206 | 1663.121 | 1
1324 | 328 | 333.54 | 1657.54 | 1
1365 | 324 | 318.386 | 1683.386 | 1
1310 | 369 | 361.6579 | 1671.658 | 1
1301 | 356 | 354.4972 | 1655.497 | 1
1350 | 319 | 321.4695 | 1671.4695 | 1
1320 | 346 | 345.5072 | 1665.507 | 1
1355 | 308 | 310.9891 | 1665.989 | 1
1313 | 346 | 346.4143 | 1659.414 | 1
1354 | 307 | 312.7129 | 1666.7129 | 1
1355 | 298 | 304.2753 | 1659.2753 | 1
1345 | 355 | 345.4705 | 1690.47 | 0
1312 | 360 | 355.9036 | 1667.9036 | 1
1355 | 330 | 326.1578 | 1681.158 | 1
1325 | 348 | 345.1272 | 1670.1272 | 1
1346 | 325 | 324.5385 | 1670.538 | 1
1335 | 351 | 342.4625 | 1677.463 | 1
1319 | 344 | 345.4954 | 1664.495 | 1
1392 | 275 | 280.738 | 1672.738 | 1
1354 | 304 | 310.1268 | 1664.127 | 1
1344 | 335 | 330.2672 | 1674.267 | 1
1350 | 286 | 297.5733 | 1647.573 | 0
1339 | 356 | 343.4574 | 1682.4574 | 1
1290 | 341 | 348.3074 | 1638.307 | 0
1351 | 308 | 311.3798 | 1662.38 | 1
1348 | 334 | 331.0738 | 1679.0738 | 1
1352 | 331 | 330.1726 | 1682.1726 | 1
1369 | 303 | 303.0873 | 1672.0873 | 1
1352 | 339 | 331.7103 | 1683.71 | 1
1318 | 381 | 365.44 | 1683.44 | 1
1342 | 301 | 308.7575 | 1650.758 | 0
1275 | 354 | 354.1173 | 1629.117 | 0
1325 | 344 | 342.4772 | 1667.4772 | 1
1339 | 306 | 315.7025 | 1654.7025 | 0
1371 | 312 | 308.7956 | 1679.796 | 1
1376 | 275 | 283.3426 | 1659.3426 | 1
1332 | 319 | 326.3219 | 1658.322 | 1
1370 | 280 | 283.0629 | 1653.063 | 0
1350 | 326 | 323.2895 | 1673.289 | 1
1383 | 284 | 288.4257 | 1671.4257 | 1
1424 | 280 | 273.3087 | 1697.3087 | 0
1342 | 353 | 342.4163 | 1684.4163 | 1
1375 | 318 | 314.6777 | 1689.6777 | 0
1354 | 298 | 308.1185 | 1662.119 | 1
1356 | 354 | 340.944 | 1696.944 | 0
1300 | 365 | 359.0121 | 1659.012 | 1
1380 | 292 | 291.714 | 1671.714 | 1
1334 | 324 | 323.2415 | 1657.2415 | 1
1356 | 328 | 325.2181 | 1681.218 | 1
1365 | 290 | 294.9238 | 1659.924 | 1
1368 | 320 | 314.1236 | 1682.1236 | 1
1377 | 316 | 310.5742 | 1687.5742 | 0
1353 | 307 | 316.5799 | 1669.5799 | 1
1401 | 273 | 273.0122 | 1674.0122 | 1
1384 | 290 | 292.7669 | 1676.7669 | 1
1399 | 311 | 296.6657 | 1695.6657 | 0
1378 | 294 | 295.5549 | 1673.555 | 1
1376 | 312 | 304.4903 | 1680.49 | 1
1379 | 295 | 294.0587 | 1673.059 | 1
1370 | 276 | 286.495 | 1656.495 | 1
1312 | 348 | 348.7936 | 1660.7936 | 1
1364 | 312 | 311.0722 | 1675.0722 | 1
1352 | 300 | 308.9608 | 1660.9608 | 1
1349 | 309 | 312.9781 | 1661.978 | 1
1351 | 326 | 323.4454 | 1674.445 | 1
1355 | 305 | 311.692 | 1666.692 | 1
1320 | 350 | 349.274 | 1669.274 | 1
1364 | 314 | 311.4986 | 1675.4986 | 1
1294 | 384 | 376.8667 | 1670.867 | 1
1345 | 315 | 317.6418 | 1662.6418 | 1
1348 | 303 | 313.1818 | 1661.182 | 1
1354 | 322 | 319.9935 | 1673.993 | 1
1367 | 307 | 306.0775 | 1673.078 | 1
1354 | 328 | 323.7162 | 1677.716 | 1
1367 | 311 | 307.0261 | 1674.0261 | 1
1393 | 265 | 272.1843 | 1665.1843 | 1
1317 | 335 | 340.9168 | 1657.9168 | 1
1352 | 314 | 316.7462 | 1668.746 | 1
1384 | 283 | 286.1902 | 1670.19 | 1
1367 | 287 | 292.2816 | 1659.282 | 1
1343 | 311 | 312.0277 | 1655.028 | 1
1384 | 296 | 293.6686 | 1677.669 | 1
1350 | 314 | 316.4892 | 1666.489 | 1
1328 | 353 | 347.6866 | 1675.687 | 1
1314 | 356 | 353.1567 | 1667.157 | 1
1336 | 349 | 342.0148 | 1678.015 | 1
1379 | 290 | 294.7102 | 1673.7102 | 1
1341 | 335 | 332.2155 | 1673.2155 | 1
1329 | 352 | 343.7058 | 1672.706 | 1
1328 | 332 | 333.4714 | 1661.4714 | 1
1393 | 287 | 287.3486 | 1680.349 | 1
1361 | 317 | 316.2698 | 1677.27 | 1
1386 | 282 | 288.7833 | 1674.783 | 1
1374 | 308 | 305.7109 | 1679.711 | 1
1367 | 303 | 303.7011 | 1670.701 | 1
1356 | 333 | 326.0697 | 1682.07 | 1
1371 | 312 | 310.0694 | 1681.069 | 1
1342 | 345 | 336.6898 | 1678.6898 | 1
1385 | 273 | 277.6259 | 1662.626 | 1
1366 | 305 | 304.0583 | 1670.0583 | 1
1341 | 310 | 314.6295 | 1655.629 | 1
1321 | 318 | 324.9853 | 1645.9853 | 0
1333 | 341 | 336.0217 | 1669.022 | 1
1373 | 296 | 294.8349 | 1667.8349 | 1
1350 | 319 | 319.6179 | 1669.6179 | 1
1363 | 338 | 326.368 | 1689.368 | 0
1358 | 338 | 330.098 | 1688.098 | 0
1347 | 323 | 324.1349 | 1671.135 | 1
1371 | 281 | 289.7052 | 1660.7052 | 1
1374 | 309 | 303.2394 | 1677.239 | 1
1359 | 315 | 313.813 | 1672.813 | 1
1374 | 304 | 302.1595 | 1676.1595 | 1
1381 | 280 | 283.4319 | 1664.4319 | 1
1364 | 301 | 300.1787 | 1664.179 | 1
1373 | 275 | 279.0899 | 1652.09 | 0
1353 | 330 | 324.5377 | 1677.538 | 1
1332 | 331 | 328.1184 | 1660.118 | 1
1339 | 321 | 318.6268 | 1657.627 | 1
1342 | 325 | 320.5013 | 1662.501 | 1
1343 | 289 | 302.1963 | 1645.196 | 0
1280 | 383 | 368.0283 | 1648.0283 | 0
1350 | 328 | 325.7769 | 1675.777 | 1
1357 | 306 | 311.8399 | 1668.84 | 1
1370 | 283 | 287.1797 | 1657.18 | 1
1358 | 316 | 316.0998 | 1674.0998 | 1
1379 | 300 | 296.3311 | 1675.3311 | 1
1331 | 353 | 345.5623 | 1676.562 | 1
1359 | 279 | 292.7247 | 1651.7247 | 0
1358 | 326 | 320.4537 | 1678.454 | 1
1300 | 352 | 352.6824 | 1652.682 | 0
1320 | 347 | 346.337 | 1666.337 | 1
1398 | 254 | 264.9187 | 1662.9187 | 1
1370 | 294 | 294.6786 | 1664.679 | 1
1292 | 357 | 356.9526 | 1648.953 | 0
1334 | 323 | 327.5209 | 1661.5209 | 1
1314 | 369 | 363.2272 | 1677.227 | 1
1311 | 366 | 361.1504 | 1672.1504 | 1
1366 | 323 | 312.0046 | 1678.005 | 1
1373 | 295 | 292.3745 | 1665.375 | 1
1361 | 303 | 304.2558 | 1665.2558 | 1
1365 | 283 | 291.2618 | 1656.262 | 1
1370 | 295 | 294.5894 | 1664.589 | 1
1395 | 290 | 285.255 | 1680.255 | 1
1391 | 288 | 289.551 | 1680.551 | 1
1348 | 347 | 334.9115 | 1682.9115 | 1
1371 | 284 | 288.2184 | 1659.2184 | 1
1406 | 253 | 259.5674 | 1665.5674 | 1
1370 | 306 | 304.6484 | 1674.6484 | 1
1318 | 339 | 340.7227 | 1658.7227 | 1
1377 | 312 | 307.5444 | 1684.544 | 1
1376 | 281 | 292.1805 | 1668.18 | 1
1354 | 329 | 326.9557 | 1680.956 | 1
1320 | 342 | 344.6334 | 1664.633 | 1
1357 | 339 | 331.4871 | 1688.487 | 0
1374 | 288 | 294.5038 | 1668.504 | 1
1371 | 303 | 304.4365 | 1675.437 | 1
1355 | 327 | 323.9579 | 1678.9579 | 1
1344 | 332 | 326.1246 | 1670.125 | 1
1354 | 321 | 318.948 | 1672.948 | 1
1358 | 310 | 310.1436 | 1668.1436 | 1
1359 | 302 | 303.9478 | 1662.948 | 1
1350 | 337 | 332.3742 | 1682.3742 | 1
1362 | 312 | 309.8594 | 1671.8594 | 1
1389 | 282 | 283.6487 | 1672.649 | 1
1374 | 313 | 303.8614 | 1677.861 | 1
1354 | 311 | 314.1275 | 1668.127 | 1
1430 | 269 | 267.8489 | 1697.849 | 0
1362 | 311 | 311.8316 | 1673.832 | 1
1391 | 315 | 300.9944 | 1691.9944 | 0
1392 | 267 | 269.6418 | 1661.642 | 1
1371 | 319 | 312.7213 | 1683.721 | 1
1362 | 322 | 317.0576 | 1679.058 | 1
1394 | 315 | 300.6398 | 1694.64 | 0
1353 | 327 | 325.7899 | 1678.79 | 1
1375 | 325 | 314.5228 | 1689.5228 | 0
1343 | 328 | 330.041 | 1673.041 | 1
1414 | 252 | 262.6868 | 1676.6868 | 1
1356 | 307 | 311.9747 | 1667.975 | 1
1358 | 339 | 331.9528 | 1689.9528 | 0
1344 | 319 | 322.5317 | 1666.532 | 1
1354 | 330 | 327.3409 | 1681.3409 | 1
1370 | 289 | 290.6006 | 1660.601 | 1
1377 | 312 | 308.3333 | 1685.333 | 0
1370 | 307 | 306.2457 | 1676.246 | 1
1345 | 328 | 325.4616 | 1670.4616 | 1
1371 | 294 | 298.8551 | 1669.8551 | 1
1357 | 325 | 322.9961 | 1679.996 | 1
1348 | 320 | 322.7218 | 1670.7218 | 1
1350 | 319 | 320.323 | 1670.323 | 1
1356 | 320 | 322.2026 | 1678.203 | 1
1349 | 319 | 321.7882 | 1670.7882 | 1
1360 | 325 | 318.787 | 1678.787 | 1
1384 | 305 | 301.8944 | 1685.894 | 0
1385 | 305 | 302.4995 | 1687.499 | 0
1380 | 322 | 311.8249 | 1691.8249 | 0
1378 | 295 | 299.7884 | 1677.7884 | 1
1374 | 306 | 304.344 | 1678.344 | 1
1415 | 255 | 267.0031 | 1682.0031 | 1
1367 | 325 | 314.7593 | 1681.7593 | 1
1340 | 348 | 340.0993 | 1680.0993 | 1
1360 | 302 | 301.3872 | 1661.3872 | 1
1380 | 275 | 275.8139 | 1655.8139 | 1
1337 | 348 | 341.4997 | 1678.5 | 1
1367 | 327 | 317.3283 | 1684.3283 | 1
1362 | 285 | 294.8971 | 1656.897 | 1
1339 | 326 | 325.3486 | 1664.349 | 1
1385 | 301 | 293.3513 | 1678.3513 | 1
1364 | 299 | 299.2872 | 1663.287 | 1
1372 | 299 | 296.904 | 1668.904 | 1
1365 | 340 | 322.9936 | 1687.9936 | 0
1383 | 271 | 277.4245 | 1660.424 | 1
1345 | 310 | 313.906 | 1658.906 | 1
1365 | 312 | 308.3519 | 1673.352 | 1
1354 | 306 | 309.5487 | 1663.5487 | 1
1371 | 286 | 291.5832 | 1662.583 | 1
1361 | 292 | 298.2981 | 1659.2981 | 1
1375 | 302 | 299.0158 | 1674.016 | 1
1369 | 298 | 299.4899 | 1668.4899 | 1
1340 | 337 | 333.0842 | 1673.0842 | 1
1362 | 300 | 301.5911 | 1663.591 | 1
1363 | 303 | 301.7633 | 1664.763 | 1
1360 | 294 | 299.8689 | 1659.8689 | 1
1341 | 322 | 322.8274 | 1663.827 | 1
1339 | 325 | 323.7593 | 1662.7593 | 1
1405 | 267 | 267.2226 | 1672.223 | 1
1352 | 294 | 302.0377 | 1654.0377 | 0
1320 | 366 | 355.8718 | 1675.8718 | 1
1385 | 312 | 299.7483 | 1684.748 | 1
1350 | 319 | 318.4138 | 1668.414 | 1
1342 | 331 | 326.0261 | 1668.0261 | 1
1380 | 297 | 294.9689 | 1674.969 | 1
1342 | 308 | 313.8166 | 1655.817 | 1
1348 | 317 | 318.0748 | 1666.075 | 1
1345 | 331 | 326.2927 | 1671.293 | 1
1288 | 320 | 333.9127 | 1621.9127 | 0
1356 | 302 | 307.0551 | 1663.055 | 1
1345 | 307 | 310.3001 | 1655.3001 | 1
1396 | 284 | 278.2865 | 1674.287 | 1
1349 | 305 | 305.7287 | 1654.7287 | 0
1349 | 313 | 317.0326 | 1666.0326 | 1
1362 | 321 | 311.095 | 1673.095 | 1
1331 | 343 | 336.423 | 1667.423 | 1
1340 | 338 | 334.1098 | 1674.11 | 1
1357 | 307 | 309.8619 | 1666.8619 | 1
1351 | 314 | 317.3605 | 1668.3605 | 1
1364 | 295 | 297.8849 | 1661.885 | 1
1322 | 332 | 335.9384 | 1657.938 | 1
1321 | 340 | 342.1709 | 1663.171 | 1
1326 | 351 | 345.2054 | 1671.205 | 1
1319 | 343 | 344.8784 | 1663.878 | 1
1344 | 339 | 333.3295 | 1677.329 | 1
1301 | 381 | 367.3812 | 1668.381 | 1
1365 | 299 | 299.1121 | 1664.112 | 1
1339 | 329 | 327.8187 | 1666.8187 | 1
1353 | 336 | 327.8333 | 1680.8333 | 1
1342 | 318 | 321.6261 | 1663.626 | 1
1339 | 324 | 325.99 | 1664.99 | 1
1356 | 315 | 317.3713 | 1673.371 | 1
1418 | 245 | 253.0093 | 1671.0093 | 1
1365 | 285 | 290.4391 | 1655.439 | 1
1335 | 296 | 307.8826 | 1642.883 | 0
1391 | 271 | 271.8048 | 1662.805 | 1
1385 | 281 | 280.702 | 1665.702 | 1
1344 | 302 | 308.8086 | 1652.809 | 0
1355 | 315 | 315.0114 | 1670.011 | 1
1381 | 275 | 278.8281 | 1659.8281 | 1
1345 | 317 | 318.4902 | 1663.49 | 1
1400 | 231 | 247.8815 | 1647.8815 | 0
1352 | 316 | 315.4088 | 1667.409 | 1
1372 | 292 | 292.3233 | 1664.323 | 1
1389 | 275 | 278.7245 | 1667.724 | 1
1341 | 326 | 327.3726 | 1668.3726 | 1
1385 | 257 | 268.8534 | 1653.8534 | 0
1391 | 275 | 275.2775 | 1666.277 | 1
1370 | 295 | 296.1252 | 1666.125 | 1
1369 | 298 | 298.0444 | 1667.044 | 1
1401 | 251 | 256.7765 | 1657.776 | 1
1377 | 291 | 292.4833 | 1669.4833 | 1
1337 | 329 | 329.9901 | 1666.99 | 1
1350 | 318 | 318.4775 | 1668.478 | 1
1367 | 294 | 296.7059 | 1663.706 | 1
1345 | 315 | 317.4369 | 1662.437 | 1
1345 | 322 | 324.6704 | 1669.67 | 1
1384 | 261 | 271.1756 | 1655.1756 | 1
1342 | 331 | 325.2764 | 1667.276 | 1
1306 | 336 | 342.8624 | 1648.862 | 0
1341 | 315 | 317.6925 | 1658.692 | 1
1364 | 304 | 304.8249 | 1668.825 | 1
1357 | 323 | 316.9164 | 1673.916 | 1
1359 | 325 | 317.7982 | 1676.798 | 1
1350 | 314 | 311.8368 | 1661.837 | 1
1367 | 302 | 302.3846 | 1669.385 | 1
1392 | 294 | 290.1039 | 1682.104 | 1
1397 | 262 | 264.0034 | 1661.003 | 1
1363 | 314 | 309.5684 | 1672.568 | 1
1388 | 287 | 283.4999 | 1671.5 | 1
1379 | 271 | 276.5152 | 1655.515 | 1
1354 | 340 | 331.71 | 1685.71 | 0
1356 | 292 | 300.8897 | 1656.8897 | 1
1399 | 268 | 264.8684 | 1663.868 | 1
1382 | 298 | 290.3543 | 1672.3543 | 1
1394 | 241 | 253.6917 | 1647.692 | 0
1370 | 297 | 292.8136 | 1662.814 | 1
1363 | 312 | 305.905 | 1668.905 | 1
1363 | 290 | 296.897 | 1659.897 | 1
1350 | 325 | 320.3342 | 1670.334 | 1
1364 | 291 | 295.9234 | 1659.923 | 1
1355 | 306 | 308.5976 | 1663.598 | 1
1398 | 285 | 275.1621 | 1673.162 | 1
1352 | 305 | 308.5784 | 1660.5784 | 1
1369 | 278 | 285.9575 | 1654.957 | 0
1394 | 260 | 264.7025 | 1658.7025 | 1
1352 | 312 | 312.7026 | 1664.7026 | 1
1383 | 262 | 270.454 | 1653.454 | 0
1391 | 270 | 271.2801 | 1662.28 | 1
1383 | 283 | 280.5772 | 1663.577 | 1
1380 | 275 | 278.8208 | 1658.821 | 1
1337 | 319 | 319.3636 | 1656.3636 | 1
1399 | 238 | 250.307 | 1649.307 | 0
1359 | 312 | 308.9116 | 1667.9116 | 1
1303 | 356 | 357.0524 | 1660.052 | 1
1350 | 303 | 309.5749 | 1659.575 | 1
1330 | 314 | 323.0029 | 1653.003 | 0
1354 | 315 | 313.9957 | 1667.996 | 1
1326 | 329 | 331.8536 | 1657.854 | 1
1364 | 298 | 300.4261 | 1664.426 | 1
1340 | 340 | 336.0732 | 1676.0732 | 1
1341 | 326 | 319.9715 | 1660.972 | 1
1379 | 276 | 278.6133 | 1657.613 | 1
1313 | 341 | 342.846 | 1655.846 | 1
1357 | 298 | 301.9845 | 1658.984 | 1
1380 | 267 | 273.3286 | 1653.3286 | 0
1345 | 336 | 330.4513 | 1675.4513 | 1
1360 | 304 | 305.2332 | 1665.2332 | 1
1339 | 324 | 323.8455 | 1662.846 | 1
1354 | 312 | 313.7621 | 1667.7621 | 1
1368 | 302 | 299.9026 | 1667.9026 | 1
1365 | 285 | 293.9861 | 1658.986 | 1
1341 | 329 | 327.5501 | 1668.55 | 1
1348 | 334 | 329.7644 | 1677.764 | 1
1357 | 312 | 310.8201 | 1667.82 | 1
1340 | 312 | 320.1629 | 1660.163 | 1
1284 | 380 | 368.4685 | 1652.469 | 0
1280 | 358 | 356.7772 | 1636.7772 | 0
1288 | 346 | 348.1472 | 1636.147 | 0
1363 | 346 | 326.008 | 1689.008 | 0
1297 | 371 | 364.0504 | 1661.05 | 1
1320 | 381 | 361.2814 | 1681.281 | 1
1334 | 313 | 315.8634 | 1649.8634 | 0
1358 | 314 | 312.8033 | 1670.803 | 1
1362 | 303 | 301.594 | 1663.594 | 1
1351 | 346 | 334.2286 | 1685.2286 | 0
1344 | 278 | 290.8041 | 1634.804 | 0
1338 | 327 | 323.0259 | 1661.0259 | 1
1346 | 290 | 298.9963 | 1644.996 | 0
1380 | 296 | 290.5376 | 1670.538 | 1
1352 | 289 | 295.8904 | 1647.89 | 0
1351 | 314 | 316.9971 | 1667.997 | 1
1353 | 324 | 318.8072 | 1671.807 | 1
1360 | 289 | 293.7849 | 1653.785 | 0
1338 | 310 | 314.2618 | 1652.262 | 0
1353 | 325 | 319.3436 | 1672.344 | 1
1386 | 283 | 281.8168 | 1667.8168 | 1
1349 | 314 | 314.876 | 1663.876 | 1
1322 | 329 | 329.0376 | 1651.0376 | 0
1331 | 327 | 329.6209 | 1660.621 | 1
1322 | 302 | 315.8304 | 1637.83 | 0
1376 | 284 | 287.4512 | 1663.451 | 1
1371 | 286 | 288.8012 | 1659.801 | 1
1371 | 304 | 298.6368 | 1669.637 | 1
1367 | 282 | 287.4739 | 1654.474 | 0
1365 | 326 | 316.5609 | 1681.561 | 1
1357 | 324 | 319.7979 | 1676.7979 | 1
1360 | 291 | 296.4322 | 1656.432 | 1
1367 | 280 | 290.3431 | 1657.343 | 1
1356 | 305 | 308.0596 | 1664.06 | 1
1380 | 275 | 277.7898 | 1657.7898 | 1
1365 | 310 | 304.8729 | 1669.8729 | 1
1327 | 330 | 337.681 | 1664.681 | 1
1382 | 310 | 299.0851 | 1681.0851 | 1
1379 | 293 | 290.3313 | 1669.3313 | 1
1391 | 259 | 266.1679 | 1657.168 | 1
1396 | 300 | 288.4711 | 1684.471 | 1
1383 | 308 | 297.7881 | 1680.788 | 1
1396 | 280 | 277.645 | 1673.645 | 1
1375 | 311 | 303.1752 | 1678.1752 | 1
1370 | 284 | 288.964 | 1658.964 | 1
1402 | 257 | 265.8946 | 1667.895 | 1
1383 | 285 | 284.6046 | 1667.605 | 1
1378 | 288 | 288.6302 | 1666.63 | 1
1389 | 297 | 294.3887 | 1683.389 | 1
1386 | 272 | 276.4235 | 1662.424 | 1
1387 | 290 | 286.5824 | 1673.582 | 1
1377 | 292 | 292.4711 | 1669.471 | 1
1349 | 307 | 311.5479 | 1660.548 | 1
1389 | 294 | 290.978 | 1679.978 | 1
1420 | 257 | 257.6791 | 1677.679 | 1
1398 | 273 | 270.2142 | 1668.2142 | 1
1387 | 282 | 279.7261 | 1666.7261 | 1
1372 | 280 | 281.7748 | 1653.775 | 0
1352 | 318 | 313.6775 | 1665.6775 | 1
1349 | 318 | 318.8267 | 1667.8267 | 1
1396 | 291 | 286.8688 | 1682.8688 | 1
1371 | 307 | 301.0259 | 1672.026 | 1
1375 | 279 | 285.1685 | 1660.168 | 1
1344 | 343 | 335.1172 | 1679.1172 | 1
1340 | 360 | 346.95 | 1686.95 | 0
1360 | 328 | 320.2449 | 1680.2449 | 1
1358 | 293 | 301.2227 | 1659.223 | 1
1397 | 295 | 286.8327 | 1683.833 | 1
1370 | 302 | 300.1666 | 1670.1666 | 1
1341 | 335 | 331.7851 | 1672.785 | 1
1355 | 273 | 290.4095 | 1645.41 | 0
1378 | 282 | 287.2492 | 1665.249 | 1
1328 | 335 | 335.5233 | 1663.523 | 1
1327 | 345 | 344.6977 | 1671.6977 | 1
1334 | 351 | 340.7391 | 1674.739 | 1
1368 | 291 | 292.9815 | 1660.981 | 1
1339 | 305 | 309.7826 | 1648.783 | 0
1330 | 332 | 331.5613 | 1661.5613 | 1
1389 | 278 | 281.0745 | 1670.0745 | 1
1389 | 272 | 274.716 | 1663.716 | 1
1367 | 318 | 311.7191 | 1678.7191 | 1
1324 | 332 | 335.0748 | 1659.0748 | 1
1344 | 340 | 329.3336 | 1673.3336 | 1
1325 | 337 | 334.2336 | 1659.234 | 1
1333 | 307 | 317.2835 | 1650.284 | 0
1350 | 319 | 316.9329 | 1666.933 | 1
1347 | 321 | 320.8751 | 1667.875 | 1
1340 | 309 | 315.4933 | 1655.493 | 1
1362 | 305 | 304.4594 | 1666.459 | 1
1372 | 316 | 306.696 | 1678.696 | 1
1298 | 358 | 352.2001 | 1650.2 | 0
1329 | 325 | 329.3271 | 1658.327 | 1
1273 | 363 | 361.7373 | 1634.737 | 0
1321 | 325 | 329.4697 | 1650.47 | 0
1388 | 285 | 280.554 | 1668.554 | 1
1287 | 359 | 358.9871 | 1645.987 | 0
1364 | 302 | 299.4345 | 1663.4345 | 1
1327 | 374 | 357.1701 | 1684.17 | 1
1319 | 343 | 345.9984 | 1664.998 | 1
1339 | 314 | 322.3498 | 1661.35 | 1
1319 | 384 | 367.5201 | 1686.52 | 0
1366 | 287 | 292.3457 | 1658.3457 | 1
1341 | 310 | 314.3188 | 1655.3188 | 1
1369 | 333 | 317.6159 | 1686.616 | 0
1356 | 305 | 306.7222 | 1662.722 | 1
1300 | 372 | 363.2688 | 1663.2688 | 1
1358 | 286 | 294.2221 | 1652.2221 | 0
1334 | 331 | 327.4776 | 1661.478 | 1
1315 | 345 | 346.5294 | 1661.529 | 1
1336 | 325 | 328.1403 | 1664.1403 | 1
1355 | 300 | 307.5232 | 1662.523 | 1
1318 | 320 | 326.9363 | 1644.936 | 0
1372 | 276 | 280.4344 | 1652.434 | 0
1344 | 309 | 308.8361 | 1652.836 | 0
1350 | 323 | 320.3769 | 1670.377 | 1
1370 | 263 | 273.1299 | 1643.13 | 0
1298 | 366 | 360.4683 | 1658.468 | 1
1320 | 331 | 333.6844 | 1653.684 | 0
1350 | 326 | 317.4785 | 1667.479 | 1
1359 | 311 | 307.884 | 1666.884 | 1
1341 | 283 | 297.1039 | 1638.104 | 0
1320 | 340 | 336.1963 | 1656.1963 | 1
1340 | 330 | 326.6988 | 1666.6988 | 1
1336 | 292 | 300.5459 | 1636.546 | 0
1354 | 304 | 305.6615 | 1659.662 | 1
1398 | 256 | 261.0784 | 1659.0784 | 1
1348 | 310 | 309.8543 | 1657.8543 | 1
1329 | 358 | 347.5009 | 1676.5009 | 1
1354 | 324 | 318.3897 | 1672.39 | 1
1379 | 310 | 296.5256 | 1675.526 | 1
1368 | 305 | 303.0564 | 1671.0564 | 1
1389 | 283 | 279.3642 | 1668.3642 | 1
1340 | 361 | 345.5181 | 1685.5181 | 0
1345 | 320 | 319.4346 | 1664.4346 | 1
1295 | 342 | 343.5013 | 1638.5013 | 0
1370 | 298 | 291.6242 | 1661.624 | 1
1339 | 310 | 310.9086 | 1649.9086 | 0
1354 | 327 | 322.0075 | 1676.008 | 1
1346 | 332 | 328.1744 | 1674.174 | 1
1365 | 289 | 292.7473 | 1657.747 | 1
1358 | 321 | 316.4815 | 1674.482 | 1
1353 | 313 | 314.3415 | 1667.341 | 1
1371 | 286 | 286.5298 | 1657.53 | 1
1381 | 264 | 272.8187 | 1653.819 | 0
1355 | 306 | 307.6029 | 1662.603 | 1
1374 | 301 | 298.3809 | 1672.381 | 1
1335 | 344 | 340.7816 | 1675.7816 | 1
1341 | 346 | 338.5956 | 1679.596 | 1
1377 | 284 | 288.1477 | 1665.148 | 1
1341 | 293 | 303.2965 | 1644.296 | 0
1343 | 301 | 307.8873 | 1650.887 | 0
1371 | 270 | 276.5996 | 1647.5996 | 0
1299 | 345 | 344.6585 | 1643.659 | 0
1344 | 297 | 301.8043 | 1645.8043 | 0
1380 | 276 | 277.0845 | 1657.085 | 1
1366 | 288 | 291.9592 | 1657.959 | 1
1364 | 297 | 299.6745 | 1663.675 | 1
1388 | 237 | 252.0146 | 1640.015 | 0
1378 | 312 | 299.6028 | 1677.603 | 1
1356 | 295 | 302.2921 | 1658.292 | 1
1376 | 276 | 279.2063 | 1655.206 | 1
1387 | 269 | 274.2313 | 1661.2313 | 1
1362 | 302 | 301.135 | 1663.135 | 1
1394 | 262 | 265.0325 | 1659.0325 | 1
1256 | 389 | 378.9369 | 1634.937 | 0
1280 | 360 | 360.6352 | 1640.6352 | 0
1281 | 366 | 364.8154 | 1645.815 | 0
1312 | 322 | 332.3834 | 1644.383 | 0
1342 | 322 | 318.9534 | 1660.953 | 1
1331 | 335 | 331.8914 | 1662.891 | 1
1354 | 314 | 313.6852 | 1667.6852 | 1
1358 | 328 | 323.4137 | 1681.4137 | 1
1331 | 362 | 354.1245 | 1685.124 | 0
1278 | 362 | 360.7582 | 1638.7582 | 0
1279 | 375 | 374.045 | 1653.045 | 0
1343 | 320 | 320.5921 | 1663.5921 | 1
1351 | 340 | 330.4398 | 1681.4398 | 1
1350 | 301 | 308.4675 | 1658.467 | 1
1349 | 324 | 319.9043 | 1668.904 | 1
1365 | 304 | 300.3495 | 1665.349 | 1
1375 | 295 | 290.2513 | 1665.251 | 1
1381 | 261 | 266.6289 | 1647.629 | 0
1370 | 260 | 268.593 | 1638.593 | 0
1385 | 266 | 273.0836 | 1658.084 | 1
1393 | 268 | 268.218 | 1661.218 | 1
1399 | 259 | 264.5257 | 1663.526 | 1
1403 | 283 | 276.9705 | 1679.9705 | 1
1400 | 262 | 267.5325 | 1667.5325 | 1
1328 | 320 | 324.6329 | 1652.633 | 0
1386 | 268 | 273.2213 | 1659.221 | 1
1380 | 286 | 283.7058 | 1663.706 | 1
1361 | 315 | 311.6174 | 1672.617 | 1
1351 | 307 | 310.4189 | 1661.4189 | 1
1345 | 312 | 315.3516 | 1660.352 | 1
1370 | 306 | 302.8913 | 1672.891 | 1
1317 | 358 | 350.6829 | 1667.6829 | 1
1385 | 270 | 275.7455 | 1660.746 | 1
1392 | 239 | 253.8926 | 1645.893 | 0
1342 | 345 | 336.1408 | 1678.141 | 1
1376 | 255 | 269.8407 | 1645.841 | 0
1375 | 288 | 285.8817 | 1660.882 | 1
1392 | 292 | 285.7809 | 1677.781 | 1
1389 | 293 | 288.0639 | 1677.064 | 1
1349 | 309 | 310.5784 | 1659.578 | 1
1362 | 303 | 304.0925 | 1666.0925 | 1
1342 | 332 | 330.6608 | 1672.6608 | 1
1346 | 310 | 309.1034 | 1655.1034 | 1
1359 | 296 | 299.6129 | 1658.613 | 1
1330 | 329 | 328.9647 | 1658.965 | 1
1345 | 290 | 301.151 | 1646.151 | 0
1364 | 315 | 313.193 | 1677.193 | 1
1360 | 295 | 298.6149 | 1658.6149 | 1
1353 | 329 | 322.6967 | 1675.697 | 1
1345 | 304 | 310.1461 | 1655.1461 | 1
1352 | 312 | 315.3518 | 1667.352 | 1
1241 | 383 | 379.2764 | 1620.276 | 0
1280 | 399 | 385.7875 | 1665.7875 | 1
1263 | 377 | 371.8692 | 1634.869 | 0
1351 | 300 | 308.0268 | 1659.027 | 1
1357 | 301 | 305.3843 | 1662.3843 | 1
1348 | 318 | 316.4467 | 1664.4467 | 1
1358 | 313 | 310.2855 | 1668.286 | 1
1368 | 312 | 304.237 | 1672.237 | 1
1334 | 313 | 316.1004 | 1650.1004 | 0
1334 | 336 | 333.271 | 1667.271 | 1
1344 | 294 | 305.3393 | 1649.339 | 0
1379 | 280 | 280.4985 | 1659.499 | 1
1368 | 288 | 291.9447 | 1659.9447 | 1
1375 | 265 | 275.0116 | 1650.012 | 0
1368 | 293 | 294.5314 | 1662.531 | 1
1343 | 321 | 322.099 | 1665.099 | 1
1367 | 315 | 306.9922 | 1673.992 | 1
1366 | 295 | 297.3043 | 1663.3043 | 1
1344 | 327 | 323.3219 | 1667.322 | 1
1372 | 287 | 288.3338 | 1660.334 | 1
1340 | 338 | 330.1395 | 1670.139 | 1
1361 | 313 | 304.9371 | 1665.9371 | 1
1384 | 273 | 274.7474 | 1658.747 | 1
1330 | 332 | 332.67 | 1662.67 | 1
1347 | 350 | 336.5639 | 1683.564 | 1
1330 | 319 | 324.0945 | 1654.094 | 0
1378 | 296 | 293.4432 | 1671.4432 | 1
1379 | 254 | 268.3302 | 1647.33 | 0
1374 | 294 | 292.8757 | 1666.876 | 1
1353 | 307 | 310.9615 | 1663.9615 | 1
1349 | 337 | 327.5565 | 1676.556 | 1
1368 | 307 | 302.1509 | 1670.151 | 1
1348 | 327 | 324.0387 | 1672.0387 | 1
1360 | 311 | 309.5764 | 1669.576 | 1
1368 | 309 | 306.9518 | 1674.952 | 1
1387 | 258 | 268.8228 | 1655.8228 | 1
1326 | 330 | 330.9429 | 1656.9429 | 1
1300 | 343 | 346.939 | 1646.939 | 0
1351 | 321 | 315.7391 | 1666.7391 | 1
1360 | 278 | 287.3067 | 1647.307 | 0
1363 | 287 | 290.3284 | 1653.328 | 0
1388 | 293 | 286.613 | 1674.613 | 1
1388 | 297 | 292.01 | 1680.01 | 1
1384 | 270 | 275.7405 | 1659.74 | 1
1397 | 272 | 270.0211 | 1667.0211 | 1
1412 | 261 | 262.0689 | 1674.0689 | 1
1399 | 250 | 257.5511 | 1656.5511 | 1
1370 | 294 | 293.3787 | 1663.3787 | 1
1337 | 337 | 331.7505 | 1668.751 | 1
1357 | 309 | 306.9617 | 1663.9617 | 1
1332 | 302 | 311.4752 | 1643.475 | 0
1367 | 285 | 289.8768 | 1656.877 | 1
1340 | 319 | 320.5283 | 1660.528 | 1
1350 | 324 | 320.0894 | 1670.089 | 1
1337 | 327 | 329.2616 | 1666.262 | 1
1314 | 353 | 351.0706 | 1665.071 | 1
1358 | 294 | 298.8954 | 1656.895 | 1
1394 | 270 | 271.2016 | 1665.2016 | 1
1352 | 305 | 307.7611 | 1659.761 | 1
1313 | 339 | 339.4266 | 1652.427 | 0
1307 | 345 | 351.6572 | 1658.657 | 1
1334 | 351 | 344.8968 | 1678.897 | 1
1362 | 313 | 310.8273 | 1672.827 | 1
1343 | 315 | 315.1088 | 1658.109 | 1
1317 | 323 | 334.3187 | 1651.319 | 0
1354 | 320 | 316.6289 | 1670.629 | 1
1371 | 287 | 289.1588 | 1660.159 | 1
1363 | 322 | 313.4418 | 1676.442 | 1
1367 | 303 | 300.39 | 1667.39 | 1
1361 | 280 | 288.0578 | 1649.058 | 0
1350 | 322 | 320.6196 | 1670.6196 | 1
1327 | 358 | 351.4052 | 1678.4052 | 1
1330 | 337 | 337.1317 | 1667.132 | 1
1376 | 324 | 310.0612 | 1686.0612 | 0
1363 | 323 | 317.1593 | 1680.159 | 1
1362 | 284 | 292.4405 | 1654.4405 | 0
1323 | 355 | 348.6992 | 1671.699 | 1
1345 | 329 | 323.6144 | 1668.614 | 1
1327 | 318 | 325.8596 | 1652.86 | 0
1321 | 332 | 334.527 | 1655.527 | 1
1340 | 361 | 347.6837 | 1687.684 | 0
1346 | 317 | 319.0561 | 1665.056 | 1
1334 | 357 | 348.2131 | 1682.213 | 1
1358 | 319 | 317.7115 | 1675.7115 | 1
1352 | 285 | 295.2428 | 1647.243 | 0
1338 | 339 | 331.8194 | 1669.8194 | 1
1332 | 349 | 343.9184 | 1675.918 | 1
1367 | 276 | 283.1459 | 1650.146 | 0
1380 | 255 | 267.2208 | 1647.221 | 0
1391 | 257 | 266.2268 | 1657.227 | 1
1387 | 278 | 280.4879 | 1667.488 | 1
1356 | 310 | 310.5892 | 1666.589 | 1
1367 | 292 | 296.1377 | 1663.1377 | 1
1355 | 320 | 320.0929 | 1675.093 | 1
1357 | 296 | 304.4733 | 1661.4733 | 1
1337 | 343 | 338.5175 | 1675.518 | 1
1351 | 331 | 326.5095 | 1677.509 | 1
1372 | 277 | 284.4724 | 1656.4724 | 1
1328 | 360 | 351.1607 | 1679.1607 | 1
1340 | 303 | 311.0142 | 1651.0142 | 0
1352 | 300 | 306.4079 | 1658.408 | 1
1377 | 263 | 272.8445 | 1649.8445 | 0
1363 | 288 | 289.9962 | 1652.996 | 0
1315 | 358 | 354.9025 | 1669.9025 | 1
1405 | 274 | 272.0785 | 1677.0785 | 1
1350 | 343 | 332.8737 | 1682.874 | 1
1332 | 315 | 320.8842 | 1652.884 | 0
1372 | 299 | 295.4494 | 1667.449 | 1
1334 | 336 | 335.5901 | 1669.5901 | 1
1386 | 306 | 295.593 | 1681.593 | 1
1360 | 330 | 319.2428 | 1679.243 | 1
1388 | 284 | 285.12 | 1673.12 | 1
1360 | 329 | 318.3224 | 1678.322 | 1
1386 | 273 | 274.1828 | 1660.1828 | 1
1381 | 270 | 273.9816 | 1654.982 | 0
1352 | 331 | 324.2333 | 1676.233 | 1
1337 | 343 | 334.5484 | 1671.548 | 1
1364 | 303 | 303.6278 | 1667.628 | 1
1381 | 281 | 281.4667 | 1662.467 | 1
1393 | 283 | 279.3078 | 1672.308 | 1
1364 | 286 | 292.7109 | 1656.711 | 1
1340 | 327 | 325.8861 | 1665.886 | 1
1373 | 303 | 298.7386 | 1671.739 | 1
1336 | 325 | 325.3589 | 1661.359 | 1
1358 | 285 | 295.6365 | 1653.637 | 0
1359 | 322 | 315.4848 | 1674.485 | 1
1349 | 312 | 313.3785 | 1662.378 | 1
1340 | 311 | 316.5886 | 1656.5886 | 1
1315 | 336 | 339.0331 | 1654.033 | 0
1368 | 316 | 308.8294 | 1676.8294 | 1
1364 | 318 | 314.0762 | 1678.0762 | 1
1339 | 323 | 322.7556 | 1661.756 | 1
1345 | 333 | 325.5014 | 1670.501 | 1
1341 | 324 | 325.8421 | 1666.842 | 1
1370 | 260 | 271.0969 | 1641.097 | 0
1338 | 315 | 318.7596 | 1656.76 | 1
1375 | 312 | 299.6043 | 1674.604 | 1
1298 | 334 | 341.5569 | 1639.557 | 0
1378 | 280 | 284.1898 | 1662.19 | 1
1342 | 327 | 327.671 | 1669.671 | 1
1340 | 328 | 328.2346 | 1668.235 | 1
1382 | 308 | 297.0098 | 1679.01 | 1
1345 | 328 | 327.7393 | 1672.739 | 1
1367 | 323 | 314.3802 | 1681.38 | 1
1374 | 293 | 293.5675 | 1667.567 | 1
1372 | 302 | 298.5883 | 1670.588 | 1
1364 | 282 | 289.0407 | 1653.041 | 0
1371 | 279 | 282.0251 | 1653.025 | 0
1335 | 330 | 333.8024 | 1668.8024 | 1
1363 | 305 | 306.672 | 1669.672 | 1
1334 | 356 | 347.3546 | 1681.355 | 1
1347 | 331 | 327.775 | 1674.775 | 1
1317 | 336 | 342.0059 | 1659.0059 | 1
1344 | 313 | 317.8997 | 1661.9 | 1
1339 | 333 | 332.7823 | 1671.782 | 1
1345 | 361 | 342.7365 | 1687.736 | 0
1337 | 313 | 320.0719 | 1657.0719 | 1
1357 | 324 | 320.515 | 1677.515 | 1
1370 | 310 | 305.4957 | 1675.496 | 1
1339 | 308 | 313.8093 | 1652.809 | 0
1381 | 287 | 285.3298 | 1666.33 | 1
1378 | 284 | 283.4456 | 1661.4456 | 1
1398 | 277 | 275.4879 | 1673.4879 | 1
1384 | 274 | 275.9729 | 1659.973 | 1
1343 | 340 | 332.5892 | 1675.589 | 1
1350 | 327 | 325.3841 | 1675.3841 | 1
1376 | 299 | 295.9556 | 1671.9556 | 1
1274 | 374 | 366.5301 | 1640.5301 | 0
1406 | 277 | 276.9867 | 1682.9867 | 1
1352 | 303 | 306.8907 | 1658.891 | 1
1411 | 304 | 291.0985 | 1702.098 | 0
1362 | 333 | 322.3751 | 1684.375 | 1
1404 | 276 | 276.712 | 1680.712 | 1
1378 | 289 | 287.8025 | 1665.802 | 1
1408 | 303 | 289.1495 | 1697.15 | 0
1392 | 249 | 258.6075 | 1650.607 | 0
1355 | 311 | 310.963 | 1665.963 | 1
1369 | 287 | 288.5832 | 1657.5832 | 1
1391 | 268 | 269.384 | 1660.384 | 1
1384 | 291 | 285.7249 | 1669.725 | 1
1412 | 268 | 269.4536 | 1681.454 | 1
1390 | 313 | 298.7258 | 1688.726 | 0
1365 | 325 | 313.0606 | 1678.061 | 1
1336 | 323 | 329.8391 | 1665.839 | 1
1372 | 292 | 292.0469 | 1664.047 | 1
1354 | 319 | 316.9667 | 1670.967 | 1
1390 | 280 | 279.5952 | 1669.595 | 1
1381 | 273 | 278.5606 | 1659.561 | 1
1404 | 277 | 274.0175 | 1678.0175 | 1
1346 | 331 | 327.0371 | 1673.0371 | 1
1380 | 288 | 286.4681 | 1666.4681 | 1
1380 | 293 | 289.8222 | 1669.822 | 1
1380 | 281 | 283.5451 | 1663.545 | 1
1369 | 293 | 295.7539 | 1664.754 | 1
1355 | 306 | 307.4366 | 1662.4366 | 1
1347 | 303 | 308.8164 | 1655.816 | 1
1380 | 298 | 294.4129 | 1674.413 | 1
1372 | 278 | 282.491 | 1654.491 | 0
1325 | 358 | 352.3563 | 1677.356 | 1
1354 | 304 | 307.7759 | 1661.776 | 1
1384 | 274 | 276.7405 | 1660.741 | 1
1377 | 286 | 286.8884 | 1663.8884 | 1
1366 | 310 | 304.6772 | 1670.677 | 1
1374 | 307 | 297.3735 | 1671.373 | 1
1373 | 255 | 273.2913 | 1646.291 | 0
1383 | 298 | 292.0174 | 1675.017 | 1
1395 | 267 | 270.529 | 1665.529 | 1
1359 | 290 | 298.5128 | 1657.5128 | 1
1378 | 310 | 302.6139 | 1680.614 | 1
1389 | 294 | 290.6447 | 1679.6447 | 1
1382 | 263 | 273.7547 | 1655.7547 | 1
1384 | 258 | 267.8297 | 1651.83 | 0
1361 | 272 | 284.0652 | 1645.0652 | 0
1348 | 318 | 319.1741 | 1667.1741 | 1
1366 | 300 | 299.3172 | 1665.317 | 1
1345 | 310 | 312.5028 | 1657.5028 | 1
1371 | 289 | 289.3496 | 1660.35 | 1
1363 | 272 | 281.9585 | 1644.959 | 0
1378 | 312 | 302.8164 | 1680.816 | 1
1346 | 298 | 307.2027 | 1653.203 | 0
1348 | 320 | 316.94 | 1664.94 | 1
1362 | 290 | 293.0505 | 1655.051 | 1
1365 | 289 | 289.853 | 1654.853 | 0
1382 | 283 | 281.8283 | 1663.828 | 1
1375 | 297 | 289.7613 | 1664.761 | 1
1381 | 276 | 277.1752 | 1658.1752 | 1
1384 | 303 | 294.0434 | 1678.043 | 1
1340 | 327 | 329.9113 | 1669.911 | 1
1366 | 298 | 302.6598 | 1668.66 | 1
1369 | 293 | 296.1436 | 1665.144 | 1
1384 | 261 | 269.3259 | 1653.3259 | 0
1381 | 297 | 289.0938 | 1670.0938 | 1
1385 | 259 | 269.8503 | 1654.8503 | 0
1333 | 337 | 336.0531 | 1669.0531 | 1
1401 | 265 | 266.8863 | 1667.886 | 1
1370 | 292 | 292.6739 | 1662.674 | 1
1350 | 317 | 316.3474 | 1666.3474 | 1
1361 | 319 | 313.5061 | 1674.506 | 1
1382 | 270 | 277.3956 | 1659.396 | 1
1360 | 310 | 308.5475 | 1668.548 | 1
1365 | 330 | 318.7434 | 1683.743 | 1
1385 | 284 | 284.0798 | 1669.08 | 1
1390 | 277 | 278.1983 | 1668.1983 | 1
1360 | 298 | 298.0182 | 1658.018 | 1
1407 | 273 | 270.3705 | 1677.37 | 1
1398 | 269 | 270.3594 | 1668.359 | 1
1347 | 301 | 308.5809 | 1655.581 | 1
1345 | 311 | 315.4704 | 1660.47 | 1
1376 | 292 | 290.4285 | 1666.4285 | 1
1355 | 315 | 313.0252 | 1668.025 | 1
1408 | 275 | 272.0795 | 1680.079 | 1
1374 | 268 | 275.6428 | 1649.643 | 0
1389 | 266 | 270.7205 | 1659.72 | 1
1402 | 263 | 266.2345 | 1668.234 | 1
1390 | 291 | 286.7735 | 1676.774 | 1
1399 | 262 | 264.2733 | 1663.273 | 1
1364 | 303 | 300.515 | 1664.515 | 1
1374 | 300 | 299.4533 | 1673.453 | 1
1380 | 306 | 295.7238 | 1675.7238 | 1
1378 | 265 | 274.4595 | 1652.459 | 0
1374 | 304 | 299.8222 | 1673.822 | 1
1379 | 282 | 283.6763 | 1662.6763 | 1
1406 | 278 | 274.4439 | 1680.4439 | 1
1381 | 283 | 284.7051 | 1665.705 | 1
1362 | 254 | 271.6185 | 1633.6185 | 0
1367 | 297 | 296.9654 | 1663.965 | 1
1365 | 300 | 301.5255 | 1666.525 | 1
1375 | 260 | 271.9349 | 1646.935 | 0
1379 | 284 | 286.1564 | 1665.156 | 1
1351 | 325 | 323.1394 | 1674.1394 | 1
1365 | 307 | 304.0374 | 1669.037 | 1
1350 | 312 | 308.1219 | 1658.1219 | 1
1389 | 261 | 269.1816 | 1658.182 | 1
1365 | 288 | 295.2722 | 1660.272 | 1
1382 | 297 | 292.9805 | 1674.981 | 1
1392 | 255 | 264.7372 | 1656.737 | 1
1363 | 291 | 296.133 | 1659.133 | 1
1356 | 331 | 322.4173 | 1678.417 | 1
1295 | 363 | 358.0522 | 1653.052 | 0
1356 | 304 | 306.7641 | 1662.7641 | 1
1292 | 380 | 376.4284 | 1668.428 | 1
1330 | 359 | 349.5576 | 1679.558 | 1
1324 | 332 | 334.4265 | 1658.4265 | 1
1339 | 328 | 326.5852 | 1665.585 | 1
1387 | 278 | 280.4611 | 1667.461 | 1
1368 | 298 | 297.8645 | 1665.865 | 1
1309 | 339 | 344.8842 | 1653.884 | 0
1354 | 263 | 281.0362 | 1635.0362 | 0
1363 | 318 | 312.1185 | 1675.1185 | 1
1348 | 315 | 316.3971 | 1664.397 | 1
1358 | 320 | 318.1341 | 1676.1341 | 1
1369 | 310 | 303.2577 | 1672.258 | 1
1380 | 296 | 293.9656 | 1673.9656 | 1
1348 | 329 | 324.5787 | 1672.579 | 1
1354 | 321 | 317.5969 | 1671.5969 | 1
1411 | 259 | 263.1236 | 1674.124 | 1
1360 | 299 | 301.9683 | 1661.968 | 1
1396 | 275 | 274.7379 | 1670.738 | 1
1393 | 281 | 280.4685 | 1673.468 | 1
1380 | 284 | 284.0616 | 1664.0616 | 1
1417 | 242 | 249.9501 | 1666.95 | 1
1395 | 266 | 268.3066 | 1663.3066 | 1
1422 | 238 | 251.4494 | 1673.4494 | 1
1416 | 232 | 243.4386 | 1659.4386 | 1
1385 | 294 | 288.912 | 1673.912 | 1
1426 | 264 | 262.6281 | 1688.628 | 0
1400 | 259 | 264.5909 | 1664.5909 | 1
1393 | 295 | 287.9888 | 1680.9888 | 1
1426 | 260 | 260.8919 | 1686.8919 | 0
1411 | 262 | 262.9474 | 1673.947 | 1
1403 | 282 | 280.315 | 1683.315 | 1
1414 | 274 | 271.5697 | 1685.57 | 0
1394 | 277 | 275.1708 | 1669.171 | 1
1399 | 280 | 274.0408 | 1673.0408 | 1
1412 | 259 | 265.3932 | 1677.393 | 1
1400 | 224 | 243.924 | 1643.924 | 0
1371 | 298 | 292.8434 | 1663.8434 | 1
1359 | 292 | 298.7825 | 1657.783 | 1
1398 | 261 | 266.3824 | 1664.382 | 1
1371 | 290 | 292.6196 | 1663.62 | 1
1408 | 282 | 276.9987 | 1684.999 | 1
1370 | 274 | 279.6528 | 1649.653 | 0
1317 | 336 | 343.9427 | 1660.9427 | 1